## 19% RH
| RH | 19 | % |  |  |  | set point | 100 | microm
| mucin density | 1.017 | g/cm3 |  |  |  | rate | 1 | microm/s
| mucin vol | 10 | microlitre | 0.01 | cm3
| mucin droplet mass | 0.01017 | g | 1.017e-05 | kg
| mucin droplet weight | 9.97677e-05 | N | 0.0997677 | mN |  | mucin droplet density | 0.004014718 | mN/mm2
| Droplet area | 0.2485049 | cm2 | 24.85049 | mm2
| Probe diameter | 10 | mm | 0.01 | m
| probe poissons ratio | 0.495 | [5 empty] | 2.237268 | mm2
| probe E | 0.00132 | Gpa | 1320000 | N/m2 |  |  | 150 | mN
| steel poissons ratio | 0.275 | [13 empty] | radius = | (3PR/4E*)^(1/3)
| steel E | 205 | GPa | 205000000000 | N/m2
| E* | 0.001319992 | GPa | 1319991.5 | N/m2
|  | Adhesion force |  |  |  | Baseline force (mN) |  |  | temperature (degrees C) |  |  | Force used (mN) |  |  | Force (N) | [10 empty] | outlier boundary
RH (%) | Coupon | Adhesion (clean) | Average (clean) | adhesion (dry) | Average (dry) | before (dry) | After (dry) | weight change (dry) (mN) | start | end | use | Start | end | use | use | Contact radius (mm) | contact area (mm2) | mucin weight in contact area (mN) | transfer efficiency (%) | Average | Variance | Q1 | Q2 | Q3 | IQR | lower | upper | outlier?
19 | P120 (roughest) | -1.06 | -2.689413 | 0.04895 | 0.18977 | 0.126465 | 0.122588 | 0.003877 | 19.3 | 19.4 | 19.4 | 8.27484 | 8.11069 | 8.192765 | 0.008192765 | 0.3597274 | 0.4065341 | 0.00163212 | 237.5439 | 136.7405 | 117077.5 | -3.479736 | 237.5439 | 327.3624 | 330.8422 | -499.743 | 823.6257 | No
|  | -1.18 |  | 0.33966 |  | 0.099226 | 0.090244 | 0.008982 | 19.7 | 19.7 | 19.7 | 12.42092 | 12.405 | 12.41296 | 0.01241296 | 0.4131634 | 0.5362824 | 0.002153022 | 417.181 | [8 empty] | No
|  | -1.0964 |  | 0.1807 |  | 0.111672 | 0.114848 | -0.003176 | 20 | 20 | 20 | 5.88391 | 5.75001 | 5.81696 | 0.00581696 | 0.320919 | 0.3235495 | 0.00129896 | -244.5033 | [8 empty] | No
-1.34
-1.426
-2.91598
-2.56156
-2.5907
| P400 | -1.7502 | -3.80385 | -0.09596 | -0.02006333 | 0.228347 | 0.157998 | 0.070349 | 19.4 | 19.5 | 19.5 | 13.56236 | 13.29105 | 13.426705 | 0.013426705 | 0.4241178 | 0.5650969 | 0.002268705 | 3100.844 | 2668.584 | 671631.7 | 2412.131 | 3100.844 | 3141.167 | 729.0369 | 1318.575 | 4234.723 | No
|  | -1.847744 |  | 0.05345 |  | 0.025607 | -0.01052 | 0.036127 | 19.7 | 19.9 | 19.8 | 12.02194 | 11.82842 | 11.92518 | 0.01192518 | 0.407679 | 0.5221395 | 0.002096243 | 1723.417 | [8 empty] | No
|  | -1.76333 |  | -0.01768 |  | 0.02056 | -0.05197 | 0.07253 | 20 | 20.1 | 20.1 | 13.54115 | 13.50859 | 13.52487 | 0.01352487 | 0.4251489 | 0.5678479 | 0.002279749 | 3181.49 | [8 empty] | No
-3.60975
-3.63609
-4.12972
-3.83984
| P800 | -1.71384 | -3.9078 | 0.36635 | 0.12351 | 0.171357 | 0.130389 | 0.040968 | 19.5 | 19.7 | 19.6 | 12.72874 | 12.79031 | 12.759525 | 0.012759525 | 0.4169733 | 0.5462184 | 0.002192913 | 1868.2 | 393.8099 | 2069852.7 | -343.3852 | 319.5495 | 1093.875 | 1437.26 | -2499.275 | 3249.765 | No
|  | -1.87922 |  | 0.04554 |  | 0.043831 | 0.05817 | -0.014339 | 19.9 | 19.9 | 19.9 | 6.7466 | 6.61956 | 6.68308 | 0.00668308 | 0.3361158 | 0.3549178 | 0.001424895 | -1006.32 | [8 empty] | No
|  | -1.77106 |  | -0.04136 |  | 8.11027e-05 | -0.01069 | 0.0107711027 | 20.1 | 20.2 | 20.2 | 24.63589 | 23.99537 | 24.31563 | 0.02431563 | 0.5169619 | 0.8395895 | 0.003370715 | 319.5495 | [8 empty] | No
-4.14
-3.88168
-3.70172
| P1200 (smoothest) | -1.2267 | -3.9588325 | 0.18681 | 0.03296 | 0.056657 | 0.070807 | -0.01415 | 19.7 | 19.7 | 19.7 | 5.22596 | 5.25618 | 5.24107 | 0.00524107 | 0.3099584 | 0.301826 | 0.001211746 | -1167.736 | -376.4775 | 1365115.1 | -1047.459 | -927.1815 | 19.152 | 1066.611 | -2647.375 | 1619.068 | No
|  | -1.67662 |  | 0.02319 |  | -0.10684 | -0.09374 | -0.0131 | 19.9 | 20 | 20 | 6.62921 | 6.56831 | 6.59876 | 0.00659876 | 0.3346962 | 0.3519261 | 0.001412884 | -927.1815 | [8 empty] | No
|  | -1.71888 |  | -0.11112 |  | -0.00136 | -0.01586 | 0.0145 | 20.2 | 20.2 | 20.2 | 7.30608 | 7.15717 | 7.231625 | 0.007231625 | 0.3450712 | 0.3740824 | 0.001501835 | 965.4855 | [8 empty] | No
-4.01084
-4.06705
-3.86434
-3.8931

## 22% RH
| RH | 22 | % |  |  |  | set point | 500 | microm
| mucin density | 1.017 | g/cm3 |  |  |  | rate | 5 | microm/s
| mucin vol | 10 | microlitre | 0.01 | cm3
| mucin droplet mass | 0.01017 | g | 1.017e-05 | kg
| mucin droplet weight | 9.97677e-05 | N | 0.0997677 | mN |  | mucin droplet density | 0.004014718 | mN/mm2
| Droplet area | 0.2485049 | cm2 | 24.85049 | mm2
| Probe diameter | 10 | mm | 0.01 | m
| probe poissons ratio | 0.495
| probe E | 0.00132 | Gpa | 1320000 | N/m2
| steel poissons ratio | 0.275 | [13 empty] | radius = | (3PR/4E*)^(1/3)
| steel E | 205 | GPa | 205000000000 | N/m2
| E* | 0.001319992 | GPa | 1319991.5 | N/m2
|  | Adhesion force |  |  |  | Temperature |  |  | RH | Baseline force (mN) |  |  | temperature (degrees C) |  |  | Force used (mN) |  |  | Force (N) | [9 empty] | outlier boundary
RH (%) | Coupon | Adhesion (clean) | Average (clean) | adhesion (dry) | Average (dry) | start | end | use |  | before (dry) | After (dry) | weight change (dry) (mN) | start | end | use | Start | end | use | use | Contact radius (mm) | contact area (mm2) | mucin weight in contact area (mN) | transfer efficiency (%) | Average | Variance | Q1 | Q2 | Q3 | IQR | lower | upper | outlier?
23 | P120 (roughest) | -4.67204 | -2.512073 | 0 | -1.23261 | 21.1 | 21.1 | 21.1 | 23 | 0.172471 | 0.246711 | -0.07424 | 21.3 | 21.4 | 21.4 | 43.21716 | 44.13212 | 43.67464 | 0.04367464 | 0.6284053 | 1.240594 | 0.004980633 | -1490.574 | -783.157 | 452698.7 | -1099.088 | -707.6033 | -429.4487 | 669.6398 | -2103.548 | 575.011 | No
23 |  | -5.75388 |  | -1.51602 |  | 21.2 | 21.2 | 21.2 | 23 | -0.08379 | -0.07571 | -0.00808 | 21.4 | 21.4 | 21.4 | 48.35506 | 48.63271 | 48.493885 | 0.048493885 | 0.6507173 | 1.330254 | 0.005340595 | -151.294 | [8 empty] | No
23 |  | -3.35543 |  | -2.18181 |  | 21.3 | 21.3 | 21.3 | 21 | -0.07631 | -0.03857 | -0.03774 | 21.6 | 21.7 | 21.7 | 48.05095 | 48.74353 | 48.39724 | 0.04839724 | 0.6502848 | 1.328486 | 0.005333497 | -707.6033 | [8 empty] | No
21 |  | -2.08872 |  |  |  | 21.7 | 21.8 | 21.8
21 |  | -2.66247 |  |  |  | 21.8 | 21.8 | 21.8
21 |  | -2.78503 |  |  |  | 22 | 22 | 22
23 | P400 | -4.57097 | -2.331847 | -2.83294 | -2.813623 | 22.1 | 22.2 | 22.2 | 21 | -0.04558 | -0.10037 | 0.05479 | 21.8 | 21.8 | 21.8 | 48.2624 | 48.87406 | 48.56823 | 0.04856823 | 0.6510497 | 1.331613 | 0.005346052 | 1024.868 | -455.4676 | 1739626.4 | -1195.636 | -885.6677 | 69.60037 | 1265.236 | -3093.49 | 1967.454 | No
20 |  | -2.3 |  | -2.8079 |  | 22.7 | 22.8 | 22.8 | 21 | -0.02104 | 0.026595 | -0.047635 | 22 | 22.1 | 22.1 | 49 | 49.02019 | 49.010095 | 0.049010095 | 0.6530181 | 1.339678 | 0.005378428 | -885.6677 | [8 empty] | No
20 |  | -2.30352 |  | -2.80003 |  | 22.8 | 22.8 | 22.8 | 22 | 0.028157 | 0.109109 | -0.080952 | 22.3 | 22.4 | 22.4 | 48.98667 | 48.98667 | 48.98667 | 0.04898667 | 0.6529141 | 1.339251 | 0.005376714 | -1505.604 | [8 empty] | No
20 |  | -2.39202 |  |  |  | 22.8 | 23 | 22.9
22 | [5 empty] | 22.4
20 | P800 | -2.6149 | -2.593614 | -1.64918 | -1.865345 | 23 | 23 | 23 | 23 | 0.080032 | 0.1773 | -0.097268 | 21.2 | 21.3 | 21.3 | 43.55118 | 42.63 | 43.09059 | 0.04309059 | 0.6255915 | 1.229509 | 0.00493613 | -1970.531 | -2083.541 | 4308557.4 | -3091.987 | -1970.531 | -1018.589 | 2073.398 | -6202.084 | 2091.508 | No
20 |  | -2.40652 |  | -0.10489 |  | 23 | 23 | 23 | 23 | -0.14343 | 0.063907 | -0.207337 | 21.3 | 21.3 | 21.3 | 43.55118 | 42.23 | 42.89059 | 0.04289059 | 0.6246222 | 1.225701 | 0.004920845 | -4213.443 | [8 empty] | No
20 |  | -2.42453 |  | -2.82018 |  | 23 | 23 | 23 | 21 | 0.057725 | 0.061288 | -0.003563 | 21.9 | 22 | 22 | 48.19585 | 48.94057 | 48.56821 | 0.04856821 | 0.6510496 | 1.331613 | 0.00534605 | -66.64733 | [8 empty] | No
21 |  | -2.65346 |  | -2.88713 |  | 21.5 | 21.6 | 21.6 | 22 | -0.08851 | -0.04343 | -0.04508 | 22.1 | 22.2 | 22.2 | 48.85746 | 48.85746 | 48.85746 | 0.04885746 | 0.6523395 | 1.336895 | 0.005367255 | -839.9079
22 |  | -2.86866 |  |  |  | 22.3 | 22.4
20 | P1200 (smoothest) | -2.82218 | -2.845707 | -2.93587 | -2.706983 | 23 | 23 | 23 | 21 | 0.019336 | -0.1886 | 0.207936 | 22 | 22.1 | 22.1 | 48.27359 | 48.77532 | 48.524455 | 0.048524455 | 0.650854 | 1.330813 | 0.005342839 | 3891.863 | 394.1395 | 9206765.6 | -1354.722 | -1178.056 | 1356.904 | 2711.626 | -5422.162 | 5424.343 | No
20 |  | -2.82218 |  | -2.74504 |  | 23 | 23 | 23 | 22 | 0.034413 | 0.116582 | -0.082169 | 22.3 | 22.3 | 22.3 | 48.63147 | 49.03967 | 48.83557 | 0.04883557 | 0.6522421 | 1.336495 | 0.005365652 | -1531.389 | [8 empty] | No
20 |  | -2.89276 |  | -2.44004 |  | 23 | 23 | 23 | 22 | -0.03346 | 0.029787 | -0.063247 | 22.4 | 22.5 | 22.5 | 48.51865 | 49.23737 | 48.87801 | 0.04887801 | 0.6524309 | 1.33727 | 0.00536876 | -1178.056 | [8 empty] | No

## 30% RH
| RH | 30 | % |  |  |  | set point | 100 | microm
| mucin density | 1.017 | g/cm3 |  |  |  | rate | 1 | microm/s
| mucin vol | 10 | microlitre | 0.01 | cm3
| mucin droplet mass | 0.01017 | g | 1.017e-05 | kg
| mucin droplet weight | 9.97677e-05 | N | 0.0997677 | mN |  | mucin droplet density | 0.004014718 | mN/mm2
| Droplet area | 0.2485049 | cm2 | 24.85049 | mm2
| Probe diameter | 10 | mm | 0.01 | m
| probe poissons ratio | 0.495 | [5 empty] | -10.04168 | mm2
| probe E | 0.00132 | Gpa | 1320000 | N/m2 |  |  | 150 | mN
| steel poissons ratio | 0.275 | [13 empty] | radius = | (3PR/4E*)^(1/3)
| steel E | 205 | GPa | 205000000000 | N/m2
| E* | 0.001319992 | GPa | 1319991.5 | N/m2
|  | Adhesion force (mN) |  | Mass(g) - Method 2 |  |  |  |  | Weight change (mN) | Baseline force (mN) - Method 1 |  |  | temperature (degrees C) |  |  | Force used (mN) |  |  | Force (N) | [10 empty] | outlier boundary
RH (%) | Coupon | adhesion (dry) | Average (dry) | boat and clean surface | boat and wet droplet and surface | boat and dry droplet and surface before test | boat and dry droplet and surface after test | Mass change (g) |  | before (dry) | After (dry) | weight change (dry) (mN) | start | end | use | Start | end | use | use | Contact radius (mm) | contact area (mm2) | mucin weight in contact area (mN) | transfer efficiency (%) | Average | Variance | Q1 | Q2 | Q3 | IQR | lower | upper | outlier? | absolute humidity
32 | P120 (roughest) | 0.008215 | -0.56761875 | 15.07375 | 15.08276 | 15.07358 | 15.07375 | 0.00901 | 0.0883881 | 0.2137362 | 0.08990556 | 0.1238307 | 21.7 | 21.7 | 21.7 | 22.90638 | 22.81028 | 22.85833 | 0.02285833 | 0.5064208 | 0.8056992 | 0.003234655 | 3828.249 | 294.9741 | 9556597.1 | -1471.664 | -1031.696 | 1398.277 | 2869.94 | -5776.574 | 5703.187 | No | 6.103729
32 |  | -1.33164 |  | 15.07313 | 15.08145 | 15.07569 | 15.07461 | 0.00684 | 0.0671004 | 0.03998126 | 0.08029579 | -0.04031453 | 22.1 | 22.1 | 22.1 | 12.03898 | 12.02784 | 12.03341 | 0.01203341 | 0.4089086 | 0.525294 | 0.002108907 | -1911.631 | [8 empty] | No | 6.246231
30 |  | -0.85085 |  | 15.07498 | 15.0858 | 15.07338 | 15.07381 | 0.01199 | 0.1176219 | -0.06827093 | -0.04833208 | -0.01993885 | 22.5 | 22.5 | 22.5 | 10.89203 | 10.22123 | 10.55663 | 0.01055663 | 0.391446 | 0.481386 | 0.001932629 | -1031.696 | [8 empty] | No | 5.992126
30 |  | -0.0962 |  | 15.0736 |  | 15.06992 | 15.07366 |  | 0 | 1.4542 | -0.6172 | 2.0714 | 22.5 | 22.5 | 22.5 | 19.56429 | 19.13607 | 19.35018 | 0.01935018 | 0.479062 | 0.7209967 | 0.002894598 | [10 empty] | 5.992126
can add the assumed mass and see if that works
| P400 |  | -1.90196 | [20 empty] | 1572.038 | 3536.04 | -452.704 | -431.6801 | -410.6562 | 42.04783 | -515.7758 | -347.5844 | Yes
31 |  | -1.32525 |  | 15.78265 | 15.79214 | 15.78348 | 15.78365 | 0.00849 | 0.0832869 | -0.01290448 | -0.006775093 | -0.006129389 | 22.3 | 22.2 | 22.3 | 5.77179 | 5.79372 | 5.782755 | 0.005782755 | 0.3202887 | 0.3222799 | 0.001293863 | -473.7279 | [8 empty] | No | 6.121099
30 |  | -2.47104 |  | 15.78411 | 15.7927 | 15.7744 | 15.7797 | 0.013 | 0.12753 | 0.07293567 | 0.08224265 | -0.009306982 | 22.5 | 22.5 | 22.5 | 14.51269 | 14.49836 | 14.505525 | 0.014505525 | 0.4351856 | 0.5949753 | 0.002388658 | -389.6323 | [8 empty] | No | 5.992126
30 |  | -1.90959 |  | 15.78148 | 15.79018 | 15.76825 | 15.77823 | 0.01195 | 0.1172295 | -0.009581667 | -0.1740712 | 0.1644895 | 22.6 | 22.6 | 22.6 | 19.77892 | 19.99974 | 19.88933 | 0.01988933 | 0.4834706 | 0.734328 | 0.00294812 | 5579.473 | [9 empty] | 6.026623
31 | P800 | 0 | -0.4001633 | 15.0994 | 15.10703 | 15.09839 | 15.0989 | 0.00813 | 0.0797553 | -0.006997089 | -0.00954095 | 0.002543861 | 22.4 | 22.4 | 22.4 | 0.28842 | 0.27003 | 0.279225 | 0.000279225 | 0.1166312 | 0.04273459 | 0.0001715673 | 1482.719 | 715.5942 | 10137873.4 | -649.5858 | 1482.719 | 2464.337 | 3113.922 | -5320.47 | 7135.22 | No | 6.156393
30 |  | -1.86684 |  | 15.09899 | 15.10662 | 15.09621 | 15.09845 | 0.00817 | 0.0801477 | 0.01633138 | 0.08475652 | -0.06842514 | 22.5 | 22.6 | 22.6 | 15.41274 | 14.90145 | 15.157095 | 0.015157095 | 0.4416064 | 0.6126615 | 0.002459663 | -2781.891 | [8 empty] | No | 6.026623
30 |  | 0.66635 |  | 15.09923 | 15.10802 | 15.09582 | 15.09873 | 0.00929 | 0.0911349 | 0.4667785 | 0.3556355 | 0.1111429 | 22.6 | 22.6 | 22.6 | 22.80184 | 22.71698 | 22.75941 | 0.02275941 | 0.5056892 | 0.8033731 | 0.003225316 | 3445.954 | [8 empty] | No | 6.026623
31 | P1200 (smoothest) | 1.4 | -0.670585 | 14.81177 | 14.82161 | 14.81272 | 14.81222 | 0.00939 | 0.0921159 | -0.01377487 | 1.43128 | -1.445055 | 22.4 | 22.5 | 22.5 | 47.49149 | 47.58963 | 47.54056 | 0.04754056 | 0.646425 | 1.312762 | 0.005270371 | -27418.47 | -14061.06 | 356840772.4 | -20739.76 | -14061.06 | -7382.352 | 13357.41 | -40775.88 | 12653.76 | No | 6.191863
30 |  | -2.74117 |  | 14.8123 | 14.82091 | 14.80851 | 14.81173 | 0.00918 | 0.0900558 | -0.07794963 | -0.06290863 | -0.015041 | 22.6 | 22.6 | 22.6 | 12.33232 | 12.22692 | 12.27962 | 0.01227962 | 0.4116787 | 0.532435 | 0.002137576 | -703.6476 | [8 empty] | No | 6.026623
30 | [31 empty] | No
| Coupon Grit | RH | Baseline force (mN) dehydrated droplet |  |  | Temperature (degrees C) |  |  | Force used (mN) |  |  | Contact radius (mm) | Contact area (mm2) | Mucin weight in contact area (mN) | Transfer efficiency (%) | Absolute humidity (g/m3)
|  |  | Before ramping | After homing | Weight change | Start | End | Use | Start | End | Average
| P120 (roughest) | 32 | 0.2137362 | 0.08990556 | 0.1238307 | 21.7 | 21.7 | 21.7 | 22.90638 | 22.81028 | 22.85833 | 0.5064208 | 0.8056992 | 0.003234655 | 3828.249 | 6.103729
|  | 32 | 0.03998126 | 0.08029579 | -0.04031453 | 22.1 | 22.1 | 22.1 | 12.03898 | 12.02784 | 12.03341 | 0.4089086 | 0.525294 | 0.002108907 | -1911.631 | 6.246231
|  | 30 | -0.06827093 | -0.04833208 | -0.01993885 | 22.5 | 22.5 | 22.5 | 10.89203 | 10.22123 | 10.55663 | 0.391446 | 0.481386 | 0.001932629 | -1031.696 | 5.992126
|  | 30 | 1.4542 | -0.6172 | 2.0714 | 22.5 | 22.5 | 22.5 | 19.56429 | 19.13607 | 19.35018 | 0.479062 | 0.7209967 | 0.002894598 | 71560.88 | 5.992126
| P400 | 31 | -0.01290448 | -0.006775093 | -0.006129389 | 22.3 | 22.2 | 22.3 | 5.77179 | 5.79372 | 5.782755 | 0.3202887 | 0.3222799 | 0.001293863 | -473.7279 | 6.121099
|  | 30 | 0.07293567 | 0.08224265 | -0.009306982 | 22.5 | 22.5 | 22.5 | 14.51269 | 14.49836 | 14.505525 | 0.4351856 | 0.5949753 | 0.002388658 | -389.6323 | 5.992126
|  | 30 | -0.009581667 | -0.1740712 | 0.1644895 | 22.6 | 22.6 | 22.6 | 19.77892 | 19.99974 | 19.88933 | 0.4834706 | 0.734328 | 0.00294812 | 5579.473 | 6.026623
| P800 | 31 | -0.006997089 | -0.00954095 | 0.002543861 | 22.4 | 22.4 | 22.4 | 0.28842 | 0.27003 | 0.279225 | 0.1166312 | 0.04273459 | 0.0001715673 | 1482.719 | 6.156393
|  | 30 | 0.01633138 | 0.08475652 | -0.06842514 | 22.5 | 22.6 | 22.6 | 15.41274 | 14.90145 | 15.157095 | 0.4416064 | 0.6126615 | 0.002459663 | -2781.891 | 6.026623
|  | 30 | 0.4667785 | 0.3556355 | 0.1111429 | 22.6 | 22.6 | 22.6 | 22.80184 | 22.71698 | 22.75941 | 0.5056892 | 0.8033731 | 0.003225316 | 3445.954 | 6.026623
| P1200 (smoothest) | 31 | -0.01377487 | 1.43128 | -1.445055 | 22.4 | 22.5 | 22.5 | 47.49149 | 47.58963 | 47.54056 | 0.646425 | 1.312762 | 0.005270371 | -27418.47 | 6.191863
|  | 30 | -0.07794963 | -0.06290863 | -0.015041 | 22.6 | 22.6 | 22.6 | 12.33232 | 12.22692 | 12.27962 | 0.4116787 | 0.532435 | 0.002137576 | -703.6476 | 6.026623
| Coupon Grit | Absolute humidity (g/m3) | Mucin weight in contact area (mN) | Mass (g) - Method 2 |  |  |  | Mass change between: (g) |  | Weight change of case: (mN) |  | Transfer efficiency of case: (%)
|  |  |  | (a) Clean surface | (b) Surface + Wet droplet | (c) Surface + dry droplet before test | (d) Surface + dry droplet after test | (c) and (d) = case 1 | (b) and (d) = case 2 | 1 | 2 | 1 | 2
| P120 (roughest) | 6.103729 | 0.003234655 | 15.07375 | 15.08276 | 15.07358 | 15.07375 | -0.00017 | 0.00901 | -0.0016677 | 0.0883881 | -51.55727 | 2732.536
|  | 6.246231 | 0.002108907 | 15.07313 | 15.08145 | 15.07569 | 15.07461 | 0.00108 | 0.00684 | 0.0105948 | 0.0671004 | 502.3834 | 3181.762
|  | 5.992126 | 0.001932629 | 15.07498 | 15.0858 | 15.07338 | 15.07381 | -0.00043 | 0.01199 | -0.0042183 | 0.1176219 | -218.2674 | 6086.108
|  | 5.992126 | 0.002894598 | 15.0736 |  | 15.06992 | 15.07366 | -0.00374 |  | -0.0366894 |  | -1267.513
| P400 | 6.121099 | 0.001293863 | 15.78265 | 15.79214 | 15.78348 | 15.78365 | -0.00017 | 0.00849 | -0.0016677 | 0.0832869 | -128.8931 | 6437.074
|  | 5.992126 | 0.002388658 | 15.78411 | 15.7927 | 15.7744 | 15.7797 | -0.0053 | 0.013 | -0.051993 | 0.12753 | -2176.662 | 5338.981
|  | 6.026623 | 0.00294812 | 15.78148 | 15.79018 | 15.76825 | 15.77823 | -0.00998 | 0.01195 | -0.0979038 | 0.1172295 | -3320.89 | 3976.416
| P800 | 6.156393 | 0.0001715673 | 15.0994 | 15.10703 | 15.09839 | 15.0989 | -0.00051 | 0.00813 | -0.0050031 | 0.0797553 | -2916.115 | 46486.31
|  | 6.026623 | 0.002459663 | 15.09899 | 15.10662 | 15.09621 | 15.09845 | -0.00224 | 0.00817 | -0.0219744 | 0.0801477 | -893.3906 | 3258.483
|  | 6.026623 | 0.003225316 | 15.09923 | 15.10802 | 15.09582 | 15.09873 | -0.00291 | 0.00929 | -0.0285471 | 0.0911349 | -885.0946 | 2825.611
| P1200 (smoothest) | 6.191863 | 0.005270371 | 14.81177 | 14.82161 | 14.81272 | 14.81222 | 0.0005 | 0.00939 | 0.004905 | 0.0921159 | 93.06745 | 1747.807
|  | 6.026623 | 0.002137576 | 14.8123 | 14.82091 | 14.80851 | 14.81173 | -0.00322 | 0.00918 | -0.0315882 | 0.0900558 | -1477.758 | 4212.987
droplet weight
0.00901
0.00832
0.01082
0.00949
0.00859
0.0087
0.00763
0.00763
0.00879
0.00984
0.00861
|  |  |  | mean | 0.008857273 |  | expected = | 0.01017
|  |  |  | min | 0.00763
|  |  |  | Max | 0.01082
|  |  |  | Q1 | 0.008455
|  |  |  | median | 0.0087
|  |  |  | Q3 | 0.00925
|  |  |  | IQR | 0.000795
|  |  |  | min outlier | 0.0072625
|  |  |  | max outlier | 0.0104425

## Analysis
Absolute Humidity
| RH test | [10 empty] | Contact Force
| 19 | 22 | 30
| 3.169253 | 4.311571 | 6.103729 | [9 empty] | 19% RH |  |  |  | 30% RH |  |  |  |  | 22% RH
| 3.225621 | 4.311571 | 6.246231 | [9 empty] | P120 | P400 | P800 | P1200 | P120 | P400 | P800 | P1200 |  | P120 | P400 | P800 | P1200
| 3.282855 | 4.005572 | 5.992126 | [9 empty] | 8.192765 | 13.426705 | 12.759525 | 5.24107 | 22.85833 | 5.782755 | 0.279225 | 47.54056 |  | 43.67464 | 48.56823 | 43.09059 | 48.524455
| 3.187947 | 4.028777 | 5.992126 | [9 empty] | 12.41296 | 11.92518 | 6.68308 | 6.59876 | 12.03341 | 14.505525 | 15.157095 | 12.27962 |  | 48.493885 | 49.010095 | 42.89059 | 48.83557
| 3.244602 | 4.099089 | 6.121099 | [9 empty] | 5.81696 | 13.52487 | 24.31563 | 7.231625 | 10.55663 | 19.88933 | 22.75941 |  |  | 48.39724 | 48.98667 | 48.56821 | 48.87801
| 3.302127 | 4.369053 | 5.992126 | [13 empty] | 19.35018 | [6 empty] | 48.85746
| 3.206736 | 4.28666 | 6.026623
| 3.26368 | 4.28666 | 6.156393 | [8 empty] | mean | 8.807562 | 12.95892 | 14.58608 | 6.357152 | 16.1996375 | 13.39254 | 12.73191 | 29.91009 |  | 46.855255 | 48.855 | 45.8517125 | 48.74601
| 3.321498 | 4.075534 | 6.026623 | [8 empty] | var | 11.16029 | 0.8038703 | 80.22893 | 1.034358 | 34.48836 | 50.67792 | 130.7508 | 621.6669 |  | 7.589569 | 0.06181424 | 10.93531 | 0.03726581
| 3.225621 | 4.319083 | 6.026623 | [8 empty] | sd | 3.340701 | 0.8965881 | 8.95706 | 1.017034 | 5.872679 | 7.118843 | 11.43463 | 24.93325 |  | 2.754917 | 0.2486247 | 3.306858 | 0.1930435
| 3.282855 | 4.099089 | 6.191863
| 3.321498 | 4.344006 | 6.026623
4.394226
Average | 3.252858 | 4.225453 | 6.075182
Min | 3.169253 | 4.005572 | 5.992126
Max | 3.321498 | 4.394226 | 6.246231 | [13 empty] | Transfer efficiencies at 30% RH - Method 2 - Case 2
variance | 0.002604487 | 0.01964105 | 0.007501619
sd | 0.05103417 | 0.1401465 | 0.08661189 | [14 empty] | 30% RH
Q1 | 3.220899 | 4.099089 | 6.017998 | [13 empty] | P120 | 2732.536
Q3 | 3.287673 | 4.319083 | 6.129923 | [14 empty] | 3181.762 |  |  | Means |  | Error bars
IQR | 0.06677337 | 0.2199941 | 0.1119244 | [14 empty] | 6086.108 |  | P120 | 4000.135 |  | 2085.973 | 1267.6
min outlier | 3.120739 | 3.769098 | 5.850112 | [13 empty] | P400 | 6437.074 |  | P400 | 5250.824 |  | 1186.25 | 1274.408
max outlier | 3.387833 | 4.649074 | 6.29781 | [14 empty] | 5338.981 |  | P800 | 17523.47 |  | 28962.84 | 14697.86
Median | 3.254141 | 4.28666 | 6.026623 | [14 empty] | 3976.416 |  | P1200 | 2980.397 |  | 1232.59 | 1232.59
[17 empty] | P800 | 46486.31
[18 empty] | 3258.483 |  |  | P120 | P400 | P800 | P1200
Wet Droplet Mass | [17 empty] | 2825.611 |  | min | 2732.536 | 3976.416 | 2825.611 | 1747.807
|  |  | at 30% RH | [13 empty] | P1200 | 1747.807 |  | max | 6086.108 | 6437.074 | 46486.31 | 4212.987
| Wet droplet mass | [16 empty] | 4212.987 |  | q1 | 2957.149 | 4657.699 | 3042.047 | 2364.102
| 0.00901 | [18 empty] | q2 | 3181.762 | 5338.981 | 3258.483 | 2980.397
| 0.00832 | [18 empty] | q3 | 4633.935 | 5888.028 | 24872.39 | 3596.692
| 0.01082 | [18 empty] | iqr | 1676.786 | 1230.329 | 21830.35 | 1232.59 |  | 30% RH
| 0.00949 | [18 empty] | min outlier | 441.9691 | 2812.205 | -29703.47 | 515.2168
| 0.00859 | [18 empty] | max outlier | 7149.115 | 7733.521 | 57617.92 | 5445.577
| 0.0087 | [18 empty] | var | 3313913.9 | 1519538.4 | 629181389.4 | 3038556.0
| 0.00763 | [18 empty] | sd | 1820.416 | 1232.696 | 25083.49 | 1743.145
0.00763
0.00879
0.00984
| 0.00861 | [15 empty] | Transfer efficiencies at 3o% RH - Method 1 - Case 2 | [9 empty] | Transfer efficiencies at 30% - Method 2 - Case 1
mean | 0.008857273 | [16 empty] | 3828.249 |  |  | Means |  | Error bars
min | 0.00763 | [16 empty] | -1911.631 |  | P120 | 294.9741 |  | 3533.275 | 2206.605 |  |  |  | -51.55727 |  | mean |  | error bars
Max | 0.01082 | [16 empty] | -1031.696 |  | P400 | 1572.038 |  | 4007.436 | 2045.766 |  |  |  | 502.3834 | P120 | -258.7385 |  | 761.1219 | 1008.774
Q1 | 0.008455 | [16 empty] | -473.7279 |  | P800 | 715.5942 |  | 2730.36 | 3497.485 |  |  |  | -218.2674 | P400 | -1875.482 |  | 1746.588 | 1445.408
median | 0.0087 | [16 empty] | -389.6323 |  | P1200 | -14061.06 |  | 13357.41 | 13357.41 |  |  |  | -1267.513 | P800 | -1564.867 |  | 679.7722 | 1351.248
Q3 | 0.00925 | [16 empty] | 5579.473 | [9 empty] | -128.8931 | P1200 | -692.3452 |  | 785.4127 | 785.4127
IQR | 0.000795 | [16 empty] | 1482.719 |  | min | -1911.631 | -473.7279 | -2781.891 | -27418.47 |  |  |  | -2176.662
min outlier | 0.0072625 | [16 empty] | -2781.891 |  | max | 3828.249 | 5579.473 | 3445.954 | -703.6476 |  |  |  | -3320.89
max outlier | 0.0104425 | [16 empty] | 3445.954 |  | q1 | -1471.664 | -431.6801 | -649.5858 | -20739.76 |  |  |  | -2916.115 |  | P120 | P400 | P800 | P1200
var | 8.704618e-07 | [16 empty] | -27418.47 |  | q2 | -1031.696 | -389.6323 | 1482.719 | -14061.06 |  |  |  | -893.3906 | min | -1267.513 | -3320.89 | -2916.115 | -1477.758
sd | 0.0009329854 | [16 empty] | -703.6476 |  | q3 | 1398.277 | 2594.921 | 2464.337 | -7382.352 |  |  |  | -885.0946 | max | 502.3834 | -128.8931 | -885.0946 | 93.06745
[20 empty] | iqr | 2869.94 | 3026.601 | 3113.922 | 13357.41 |  |  |  | 93.06745 | q1 | -480.5787 | -2748.776 | -1904.753 | -1085.052
Adhesion Force at 30% RH - dehydrated droplet tests | [19 empty] | min outlier | -5776.574 | -4971.581 | -5320.47 | -40775.88 |  |  |  | -1477.758 | q2 | -134.9124 | -2176.662 | -893.3906 | -692.3452
[20 empty] | max outlier | 5703.187 | 7134.821 | 7135.22 | 12653.76 |  |  |  |  | q3 | 86.9279 | -1152.777 | -889.2426 | -299.6389
max | 0.008215 |  | Means |  | Error bars | [14 empty] | var | 9556597.1 | 12046423.3 | 10137873.4 | 356840772.4 |  |  |  |  | iqr | 567.5066 | 1595.998 | 1015.51 | 785.4127
0.008215 | -1.33164 | P120 | -0.56761875 |  | 0.57583375 | 0.76402125 | [13 empty] | sd | 3091.375 | 3470.796 | 3184.003 | 18890.23 |  |  |  |  | min outlier | -1331.839 | -5142.773 | -3428.018 | -2263.171
-1.32525 | -0.85085 | P400 | -1.90196 |  | 0.57671 | 0.56908 | [22 empty] | max outlier | 938.1878 | 1241.22 | 634.0228 | 878.4801
0.66635 | -0.0962 | P800 | -0.4001633 |  | 1.066513 | 1.466677 | [22 empty] | var | 547164.6 | 2615242.8 | 1369421.3 | 1233746.1
1.4 | -1.32525 | P1200 | -0.670585 |  | 2.070585 | 2.070585 | [22 empty] | sd | 739.7057 | 1617.171 | 1170.223 | 1110.741
| -2.47104 | [15 empty] | Transfer efiiciencies at 22% RH
min | -1.90959 |  |  | P120 | P400
-1.33164 | 0 |  | Q1 | -0.9710475 | -2.190315 | -0.93342 | -1.7058775 | [10 empty] | -1490.574
-2.47104 | -1.86684 |  | Q2 | -0.473525 | -1.90959 | 0 | -0.670585 | [10 empty] | -151.294 |  |  | mean |  | Error bars
-1.86684 | 0.66635 |  | Q3 | -0.07009625 | -1.61742 | 0.333175 | 0.3647075 | [10 empty] | -707.6033 |  | P120 | -783.157 |  | 631.863 | 707.4166
-2.74117 | 1.4 |  | IQR | 0.90095125 | 0.572895 | 1.266595 | 2.070585 | [10 empty] | 1024.868 |  | P400 | -455.4676 |  | 1480.336 | 1050.136
| -2.74117 |  | min outlier | -2.322474375 | -3.0496575 | -2.8333125 | -4.811755 | [10 empty] | -885.6677 |  | P800 | -1772.632 |  | 1705.985 | 2440.811
|  |  | max outlier | 1.281330625 | -0.7580775 | 2.2330675 | 3.470585 | [10 empty] | -1505.604 |  | P1200 | -1178.056 |  | 5069.919 | 353.333
|  |  | var0 | 0.4059229 | 0.3282523437 | 1.724361 | 8.574644 | [10 empty] | -1970.531
|  |  | sd | 0.6371208 | 0.5729331 | 1.313149 | 2.928249 | [10 empty] | -4213.443
[18 empty] | -66.64733 |  | min | -1490.574 | -1505.604 | -4213.443 | -1531.389
[18 empty] | -839.9079 |  | max | -151.294 | 1024.868 | -66.64733 | 3891.863
Adhesion Force at 22% RH - dehydrated droplet tests | [7 empty] | Adhesion Force at 22% RH - clean surface tests | [9 empty] | 3891.863 |  | q1 | -1099.088 | -1195.636 | -2531.259 | -1354.722
[18 empty] | -1531.389 |  | q2 | -707.6033 | -885.6677 | -1405.22 | -1178.056
max | [7 empty] | max | [11 empty] | q3 | -429.4487 | 69.60037 | -646.5928 | 1356.904
0 | 0 |  | Means |  |  | Error Bars |  | -2.08872 | -2.08872 |  | Means |  | Error bars | [6 empty] | iqr | 669.6398 | 1265.236 | 1884.667 | 2711.626
-2.80003 | -1.51602 | P120 | -1.23261 |  |  | 1.23261 | 0.9492 | -2.3 | -2.66247 | P120 | -2.512073 |  | 0.4233533 | 0.2729567 | [5 empty] | var | 452698.7 | 1739626.4 | 3259027.2 | 9206765.6
-0.10489 | -2.18181 | P400 | -2.813623 |  |  | 0.01359333 | 0.01931667 | -2.40652 | -2.78503 | P400 | -2.331847 |  | 0.03184667 | 0.06017333 |  |  |  | -1178.056 |  | sd | 672.8289 | 1318.949 | 1805.278 | 3034.265
-2.44004 | -2.83294 | P800 | -1.865345 |  |  | 1.760455 | 1.021785 | -2.82218 | -2.3 | P800 | -2.593614 |  | 0.187094 | 0.275046
| -2.8079 | P1200 | -2.706983 |  |  | 0.2669433 | 0.2288867 |  | -2.30352 | P1200 | -2.845707 |  | 0.02352667 | 0.04705333
| -2.80003 | [7 empty] | -2.39202
min | -1.64918 |  | Q1 | -1.848915 | -2.82042 | -2.8369175 | -2.840455 |  | -2.6149 | Q1 | -2.72375 | -2.34777 | -2.78 | -2.85747 |  |  | Transfer efficiencies at 19% RH
-2.18181 | -0.10489 |  | Q2 | -1.51602 | -2.8079 | -2.23468 | -2.74504 | min | -2.40652 | Q2 | -2.66247 | -2.30352 | -2.6149 | -2.82218
-2.83294 | -2.82018 |  | Q3 | -0.75801 | -2.803965 | -1.2631075 | -2.59254 | -2.78503 | -2.42453 | Q3 | -2.375595 | -2.30176 | -2.42453 | -2.82218 |  |  |  | 237.5439 |  |  | mean |  | Error bars
-2.88713 | -2.88713 |  | IQR | 1.090905 | 0.016455 | 1.57381 | 0.247915 | -2.39202 | -2.65346 | IQR | 0.348155 | 0.04601 | 0.35547 | 0.03529 |  |  |  | 417.181 |  | P120 | 136.7405 |  | 280.4405 | 381.2438
-2.93587 | -2.93587 |  | min outlier | -3.4852725 | -2.8451025 | -5.1976325 | -3.2123275 | -2.86866 | -2.86866 | min outlier | -3.2459825 | -2.416785 | -3.313205 | -2.910405 |  |  |  | -244.5033 |  | P400 | 2668.584 |  | 512.9066 | 945.1672
| -2.74504 |  | max outlier | 0.8783475 | -2.7792825 | 1.0976075 | -2.2206675 | -2.89276 | -2.82218 | max outlier | -1.8533625 | -2.232745 | -1.891325 | -2.769245 |  |  |  | 3100.844 |  | P800 | 393.8099 |  | 1474.39 | 1400.13
| -2.44004 |  | var | 1.250315 | 0.0002953344 | 1.700561 | 0.06254808 |  | -2.82218 | var | 0.1381763 | 0.00271872 | 0.03581962588 | 0.001660512 |  |  |  | 1723.417 |  | P1200 | -376.4775 |  | 1341.963 | 791.2589
|  |  | sd | 1.118175 | 0.0171853 | 1.304056 | 0.2500961 |  | -2.89276 | sd | 0.3717207 | 0.05214135 | 0.1892607 | 0.04074938 |  |  |  | 3181.49
1868.2
[18 empty] | -1006.32 |  | min | -244.5033 | 1723.417 | -1006.32 | -1167.736
Adhesion Force at 19% RH - dehydrated droplet tests | [7 empty] | Adhesion Force at 19% RH - clean surface | [9 empty] | 319.5495 |  | max | 417.181 | 3181.49 | 1868.2 | 965.4855
[18 empty] | -1167.736 |  | q1 | -3.479736 | 2412.131 | -343.3852 | -1047.459
[18 empty] | -927.1815 |  | q2 | 237.5439 | 3100.844 | 319.5495 | -927.1815
max |  |  |  | means |  | error bars | [11 empty] | 965.4855 |  | q3 | 327.3624 | 3141.167 | 1093.875 | 19.152
0.33966 | 0.04895 |  | P120 | 0.18977 |  | 0.14989 | 0.14082 | max | -2.91598 |  | means |  | Error bars | [6 empty] | iqr | 330.8422 | 729.0369 | 1437.26 | 1066.611
0.05345 | 0.33966 |  | P400 | -0.02006333 |  | 0.07351333 | 0.07589667 | -2.56156 | -2.56156 | P120 | -2.689413 |  | 0.1278533 | 0.2265667 | [5 empty] | min outlier | -499.743 | 1318.575 | -2499.275 | -2647.375
0.36635 | 0.1807 |  | P800 | 0.12351 |  | 0.24284 | 0.16487 | -3.60975 | -2.5907 | P400 | -3.80385 |  | 0.1941 | 0.32587 | [5 empty] | max outlier | 823.6257 | 4234.723 | 3249.765 | 1619.068
0.18681 | -0.09596 |  | P1200 | 0.03296 |  | 0.15385 | 0.14408 | -3.70172 | -3.60975 | P800 | -3.9078 |  | 0.20608 | 0.2322 | [5 empty] | var | 117077.5 | 671631.7 | 2069852.7 | 1365115.1
| 0.05345 | [6 empty] | -3.86434 | -3.63609 | P1200 | -3.9588325 |  | 0.0944925 | 0.1082175 | [5 empty] | sd | 342.1659 | 819.5314 | 1438.698 | 1168.381
min | -0.01768 | [7 empty] | -4.12972
0.04895 | 0.36635 |  | Q1 | 0.114825 | -0.05682 | 0.00209 | -0.043965 | min | -3.83984 | Q1 | -2.75334 | -3.91231 | -4.01084 | -4.0248925
-0.09596 | 0.04554 |  | Q2 | 0.1807 | -0.01768 | 0.04554 | 0.02319 | -2.91598 | -4.14 | Q2 | -2.5907 | -3.737965 | -3.88168 | -3.95197
-0.04136 | -0.04136 |  | Q3 | 0.26018 | 0.017885 | 0.205945 | 0.105 | -4.12972 | -3.88168 | Q3 | -2.57613 | -3.629505 | -3.7917 | -3.88591
-0.11112 | 0.18681 |  | IQR | 0.145355 | 0.074705 | 0.203855 | 0.148965 | -4.14 | -3.70172 | IQR | 0.17721 | 0.282805 | 0.21914 | 0.1389825
| 0.02319 |  | min outlier | -0.1032075 | -0.1688775 | -0.3036925 | -0.2674125 | -4.06705 | -4.01084 | min outlier | -3.019155 | -4.3365175 | -4.33955 | -4.23336625
| -0.11112 |  | max outlier | 0.4782125 | 0.1299425 | 0.5117275 | 0.3284475 |  | -4.06705 | max outlier | -2.310315 | -3.2052975 | -3.46299 | -3.67743625
|  |  | var | 0.0211897747 | 0.005585097 | 0.0461163517 | 0.0222621609 |  | -3.86434 | var | 0.03871163 | 0.05776825 | 0.0485340304 | 0.0092218
|  |  | sd | 0.1455671 | 0.07473351 | 0.2147472 | 0.1492051 |  | -3.8931 | sd | 0.1967527 | 0.2403503 | 0.2203044 | 0.09603021
Standard deviation of adhesion forces
SD | Relative Humidity Condition |  |  |  |  | Average
| 19% |  | 22% |  | 30%
Coupon Grit | Clean | Dry | Clean | Dry | Dry
P120 | 0.1968 | 0.1456 | 0.3717 | 1.1182 | 0.6371 | 0.49388
P400 | 0.2404 | 0.0747 | 0.0521 | 0.0172 | 0.5729 | 0.19146
P800 | 0.2203 | 0.2147 | 0.1893 | 1.3041 | 1.3131 | 0.6483
P1200 | 0.096 | 0.1492 | 0.0407 | 0.2501 | 2.9282 | 0.69284
Average | 0.188375 | 0.14605 | 0.16345 | 0.6724 | 1.362825
This chart isn't available in your version of Excel. Editing this shape or saving this workbook into a different file format will permanently break the chart.
This chart isn't available in your version of Excel. Editing this shape or saving this workbook into a different file format will permanently break the chart.
This chart isn't available in your version of Excel. Editing this shape or saving this workbook into a different file format will permanently break the chart.
This chart isn't available in your version of Excel. Editing this shape or saving this workbook into a different file format will permanently break the chart.
This chart isn't available in your version of Excel. Editing this shape or saving this workbook into a different file format will permanently break the chart.
This chart isn't available in your version of Excel. Editing this shape or saving this workbook into a different file format will permanently break the chart.
This chart isn't available in your version of Excel. Editing this shape or saving this workbook into a different file format will permanently break the chart.
This chart isn't available in your version of Excel. Editing this shape or saving this workbook into a different file format will permanently break the chart.